## Sheet1
1DConv_BG_20150127-Fiber-7
2-theta (deg) | Intensity (cps)
5 | 2.467
5.1 | 2.423
5.2 | 2.613
5.3 | 2.583
5.4 | 2.554
5.5 | 2.786
5.6 | 2.905
5.7 | 2.774
5.8 | 2.644
5.9 | 2.688
6 | 2.871
6.1 | 2.853
6.2 | 2.883
6.3 | 3.108
6.4 | 3.087
6.5 | 3.106
6.6 | 2.979
6.7 | 3.018
6.8 | 2.936
6.9 | 2.937
7 | 3.108
7.1 | 3.068
7.2 | 3.008
7.3 | 3.136
7.4 | 3.179
7.5 | 3.291
7.6 | 3.535
7.7 | 3.323
7.8 | 3.321
7.9 | 3.405
8 | 3.402
8.1 | 3.375
8.2 | 3.097
8.3 | 3.389
8.4 | 3.467
8.5 | 3.27
8.6 | 3.352
8.7 | 3.372
8.8 | 3.553
8.9 | 3.571
9 | 3.651
9.1 | 3.735
9.2 | 3.736
9.3 | 3.639
9.4 | 3.545
9.5 | 3.467
9.6 | 3.488
9.7 | 3.582
9.8 | 3.749
9.9 | 3.885
10 | 3.883
10.1 | 3.856
10.2 | 3.704
10.3 | 3.696
10.4 | 3.969
10.5 | 3.957
10.6 | 3.772
10.7 | 4.029
10.8 | 4.195
10.9 | 4.151
11 | 4.166
11.1 | 4.214
11.2 | 4.269
11.3 | 4.329
11.4 | 4.363
11.5 | 4.29
11.6 | 4.246
11.7 | 4.414
11.8 | 4.429
11.9 | 4.515
12 | 4.73
12.1 | 4.826
12.2 | 4.828
12.3 | 4.956
12.4 | 4.908
12.5 | 5.026
12.6 | 5.157
12.7 | 5.113
12.8 | 5.189
12.9 | 5.238
13 | 5.434
13.1 | 5.504
13.2 | 5.513
13.3 | 5.68
13.4 | 5.787
13.5 | 5.881
13.6 | 6.042
13.7 | 6.291
13.8 | 6.325
13.9 | 6.414
14 | 6.793
14.1 | 7.044
14.2 | 7.15
14.3 | 7.348
14.4 | 7.51
14.5 | 7.95
14.6 | 8.276
14.7 | 8.556
14.8 | 8.876
14.9 | 9.217
15 | 9.358
15.1 | 9.647
15.2 | 10.326
15.3 | 10.852
15.4 | 11.333
15.5 | 11.999
15.6 | 12.923
15.7 | 13.717
15.8 | 14.295
15.9 | 15.155
16 | 16.191
16.1 | 17.357
16.2 | 18.53
16.3 | 19.647
16.4 | 20.995
16.5 | 22.548
16.6 | 23.8
16.7 | 25.008
16.8 | 25.919
16.9 | 26.695
17 | 27.102
17.1 | 26.911
17.2 | 26.339
17.3 | 25.728
17.4 | 24.762
17.5 | 23.798
17.6 | 22.769
17.7 | 21.537
17.8 | 20.365
17.9 | 19.365
18 | 18.581
18.1 | 17.584
18.2 | 16.844
18.3 | 16.07
18.4 | 15.532
18.5 | 14.959
18.6 | 14.412
18.7 | 14.026
18.8 | 13.721
18.9 | 13.35
19 | 13.033
19.1 | 12.778
19.2 | 12.475
19.3 | 12.242
19.4 | 12.071
19.5 | 11.972
19.6 | 11.745
19.7 | 11.547
19.8 | 11.606
19.9 | 11.712
20 | 11.348
20.1 | 11.282
20.2 | 11.211
20.3 | 11.033
20.4 | 11.1
20.5 | 11.102
20.6 | 10.942
20.7 | 10.996
20.8 | 11.016
20.9 | 11.002
21 | 11.003
21.1 | 11.053
21.2 | 10.977
21.3 | 10.953
21.4 | 10.995
21.5 | 11.058
21.6 | 11.102
21.7 | 11.138
21.8 | 11.038
21.9 | 11.166
22 | 11.189
22.1 | 11.239
22.2 | 11.419
22.3 | 11.325
22.4 | 11.408
22.5 | 11.533
22.6 | 11.585
22.7 | 11.861
22.8 | 11.828
22.9 | 11.829
23 | 11.878
23.1 | 11.902
23.2 | 12.22
23.3 | 12.262
23.4 | 12.346
23.5 | 12.371
23.6 | 12.376
23.7 | 12.383
23.8 | 12.507
23.9 | 12.591
24 | 12.692
24.1 | 12.9
24.2 | 13.066
24.3 | 12.954
24.4 | 13.058
24.5 | 13.253
24.6 | 13.25
24.7 | 13.267
24.8 | 13.351
24.9 | 13.322
25 | 13.568
25.1 | 13.634
25.2 | 13.667
25.3 | 13.743
25.4 | 13.772
25.5 | 13.655
25.6 | 13.723
25.7 | 13.887
25.8 | 13.924
25.9 | 13.903
26 | 14.005
26.1 | 14.026
26.2 | 13.996
26.3 | 13.921
26.4 | 14.086
26.5 | 14.087
26.6 | 14.118
26.7 | 13.995
26.8 | 14.087
26.9 | 14.204
27 | 14.007
27.1 | 14.029
27.2 | 14.094
27.3 | 14.005
27.4 | 13.917
27.5 | 14.037
27.6 | 13.991
27.7 | 13.981
27.8 | 13.868
27.9 | 13.809
28 | 13.83
28.1 | 13.667
28.2 | 13.725
28.3 | 13.828
28.4 | 13.72
28.5 | 13.702
28.6 | 13.686
28.7 | 13.602
28.8 | 13.498
28.9 | 13.46
29 | 13.489
29.1 | 13.415
29.2 | 13.473
29.3 | 13.412
29.4 | 13.337
29.5 | 13.146
29.6 | 13.029
29.7 | 12.83
29.8 | 12.727
29.9 | 12.63
30 | 12.473
30.1 | 12.199
30.2 | 12.1
30.3 | 11.805
30.4 | 11.683
30.5 | 11.485
30.6 | 11.193
30.7 | 11.098
30.8 | 10.9
30.9 | 10.583
31 | 10.4
31.1 | 10.398
31.2 | 10.297
31.3 | 10.103
31.4 | 10.003
31.5 | 9.909
31.6 | 9.62
31.7 | 9.432
31.8 | 9.471
31.9 | 9.427
32 | 9.206
32.1 | 9.009
32.2 | 9.002
32.3 | 8.936
32.4 | 8.913
32.5 | 8.766
32.6 | 8.745
32.7 | 8.667
32.8 | 8.525
32.9 | 8.454
33 | 8.325
33.1 | 8.314
33.2 | 8.214
33.3 | 8.252
33.4 | 8.119
33.5 | 8.079
33.6 | 8.003
33.7 | 8.004
33.8 | 7.769
33.9 | 7.828
34 | 7.815
34.1 | 7.829
34.2 | 7.774
34.3 | 7.754
34.4 | 7.607
34.5 | 7.622
34.6 | 7.553
34.7 | 7.449
34.8 | 7.474
34.9 | 7.392
35 | 7.436
35.1 | 7.395
35.2 | 7.325
35.3 | 7.359
35.4 | 7.351
35.5 | 7.255
35.6 | 7.273
35.7 | 7.195
35.8 | 7.181
35.9 | 7.168
36 | 7.158
36.1 | 7.046
36.2 | 7.1
36.3 | 7.111
36.4 | 7.029
36.5 | 7.055
36.6 | 6.992
36.7 | 7.018
36.8 | 6.998
36.9 | 6.906
37 | 6.808
37.1 | 6.936
37.2 | 6.963
37.3 | 6.923
37.4 | 6.801
37.5 | 6.869
37.6 | 6.857
37.7 | 6.819
37.8 | 6.853
37.9 | 6.908
38 | 6.929
38.1 | 6.873
38.2 | 6.815
38.3 | 6.809
38.4 | 6.693
38.5 | 6.71
38.6 | 6.565
38.7 | 6.617
38.8 | 6.644
38.9 | 6.677
39 | 6.66
39.1 | 6.598
39.2 | 6.671
39.3 | 6.742
39.4 | 6.795
39.5 | 6.727
39.6 | 6.618
39.7 | 6.536
39.8 | 6.62
39.9 | 6.636
40 | 6.553
40.1 | 6.532
40.2 | 6.468
40.3 | 6.339
40.4 | 6.334
40.5 | 6.332
40.6 | 6.383
40.7 | 6.415
40.8 | 6.295
40.9 | 6.284
41 | 6.177
41.1 | 6.19
41.2 | 6.185
41.3 | 6.15
41.4 | 6.125
41.5 | 6.101
41.6 | 6.068
41.7 | 6.005
41.8 | 6.032
41.9 | 6.028
42 | 6.049
42.1 | 6.045
42.2 | 5.962
42.3 | 5.782
42.4 | 5.72
42.5 | 5.789
42.6 | 5.648
42.7 | 5.638
42.8 | 5.691
42.9 | 5.642
43 | 5.565
43.1 | 5.604
43.2 | 5.586
43.3 | 5.574
43.4 | 5.552
43.5 | 5.472
43.6 | 5.358
43.7 | 5.226
43.8 | 5.266
43.9 | 5.189
44 | 5.262
44.1 | 5.22
44.2 | 5.212
44.3 | 5.19
44.4 | 5.1
44.5 | 5.157
44.6 | 5.149
44.7 | 5.059
44.8 | 5.046
44.9 | 5.042
45 | 5.028
45.1 | 5.019
45.2 | 5.038
45.3 | 5.057
45.4 | 5.004
45.5 | 5.007
45.6 | 4.998
45.7 | 5.09
45.8 | 5.063
45.9 | 4.963
46 | 4.972
46.1 | 5.004
46.2 | 4.989
46.3 | 4.991
46.4 | 4.908
46.5 | 4.845
46.6 | 4.898
46.7 | 4.913
46.8 | 4.994
46.9 | 4.93
47 | 4.819
47.1 | 4.759
47.2 | 4.745
47.3 | 4.772
47.4 | 4.886
47.5 | 4.869
47.6 | 4.747
47.7 | 4.823
47.8 | 4.86
47.9 | 4.754
48 | 4.714
48.1 | 4.651
48.2 | 4.735
48.3 | 4.703
48.4 | 4.792
48.5 | 4.831
48.6 | 4.808
48.7 | 4.758
48.8 | 4.775
48.9 | 4.665
49 | 4.681
49.1 | 4.677
49.2 | 4.745
49.3 | 4.815
49.4 | 4.805
49.5 | 4.777
49.6 | 4.774
49.7 | 4.676
49.8 | 4.747
49.9 | 4.719
50 | 4.736
50.1 | 4.638
50.2 | 4.623
50.3 | 4.659
50.4 | 4.687
50.5 | 4.686
50.6 | 4.565
50.7 | 4.578
50.8 | 4.604
50.9 | 4.58
51 | 4.628
51.1 | 4.642
51.2 | 4.54
51.3 | 4.553
51.4 | 4.608
51.5 | 4.666
51.6 | 4.66
51.7 | 4.664
51.8 | 4.723
51.9 | 4.619
52 | 4.499
52.1 | 4.653
52.2 | 4.678
52.3 | 4.61
52.4 | 4.583
52.5 | 4.686
52.6 | 4.697
52.7 | 4.663
52.8 | 4.679
52.9 | 4.561
53 | 4.55
53.1 | 4.626
53.2 | 4.665
53.3 | 4.697
53.4 | 4.624
53.5 | 4.516
53.6 | 4.524
53.7 | 4.64
53.8 | 4.714
53.9 | 4.645
54 | 4.708
54.1 | 4.659
54.2 | 4.525
54.3 | 4.571
54.4 | 4.57
54.5 | 4.588
54.6 | 4.62
54.7 | 4.577
54.8 | 4.511
54.9 | 4.563
55 | 4.547
55.1 | 4.594
55.2 | 4.576
55.3 | 4.576
55.4 | 4.606
55.5 | 4.656
55.6 | 4.621
55.7 | 4.471
55.8 | 4.496
55.9 | 4.537
56 | 4.621
56.1 | 4.62
56.2 | 4.568
56.3 | 4.471
56.4 | 4.44
56.5 | 4.526
56.6 | 4.489
56.7 | 4.557
56.8 | 4.487
56.9 | 4.408
57 | 4.424
57.1 | 4.455
57.2 | 4.492
57.3 | 4.448
57.4 | 4.359
57.5 | 4.337
57.6 | 4.384
57.7 | 4.422
57.8 | 4.396
57.9 | 4.309
58 | 4.424
58.1 | 4.433
58.2 | 4.374
58.3 | 4.302
58.4 | 4.276
58.5 | 4.286
58.6 | 4.345
58.7 | 4.433
58.8 | 4.362
58.9 | 4.427
59 | 4.399
59.1 | 4.317
59.2 | 4.266
59.3 | 4.258
59.4 | 4.243
59.5 | 4.236
59.6 | 4.262
59.7 | 4.353
59.8 | 4.405
59.9 | 4.376
60 | 4.248